## Sheet1
Finding No. | Support Type | Insulation | Fluid | Operating Temperature (minimum) | Operating Temperature (maximum) | Material | Coating | Primer | Mist | Intermediate | Finish | Anti-Corrosion | Environment | Severity | Susceptibility
Ammonia-P01-R01 | Clamp+Guide | Yes | Ammonia | -30 | 35 | Carbon Steel | Yes | Inorganic zinc Self-cure Solvent base | High-built Polyamide Epoxy | High-build Polyamide Epoxy | Aliphatic Polyurethane Final coat | No | Marine | Negligible | Negligible
Ammonia-P01-R02 | Clamp+Guide | Yes | Ammonia | -30 | 35 | Carbon Steel | Yes | Inorganic zinc Self-cure Solvent base | High-built Polyamide Epoxy | High-build Polyamide Epoxy | Aliphatic Polyurethane Final coat | No | Marine | Negligible | Negligible
Ammonia-P01-R03 | Clamp | Yes | Ammonia | -30 | 35 | Carbon Steel | Yes | Inorganic zinc Self-cure Solvent base | High-built Polyamide Epoxy | High-build Polyamide Epoxy | Aliphatic Polyurethane Final coat | No | Marine | Negligible | Negligible
Ammonia-P01-R04 | Clamp | Yes | Ammonia | -30 | 35 | Carbon Steel | Yes | Inorganic zinc Self-cure Solvent base | High-built Polyamide Epoxy | High-build Polyamide Epoxy | Aliphatic Polyurethane Final coat | No | Marine | Negligible | Negligible
Ammonia-P01-R05 | Clamp+Guide | Yes | Ammonia | -30 | 35 | Carbon Steel | Yes | Inorganic zinc Self-cure Solvent base | High-built Polyamide Epoxy | High-build Polyamide Epoxy | Aliphatic Polyurethane Final coat | No | Marine | Negligible | Negligible
Ammonia-P02-R01 | Clamp | Yes | Ammonia | -30 | 35 | Carbon Steel | Yes | Inorganic zinc Self-cure Solvent base | High-built Polyamide Epoxy | High-build Polyamide Epoxy | Aliphatic Polyurethane Final coat | No | Marine | Negligible | Negligible
Ammonia-P02-R02 | Clamp | Yes | Ammonia | -30 | 35 | Carbon Steel | Yes | Inorganic zinc Self-cure Solvent base | High-built Polyamide Epoxy | High-build Polyamide Epoxy | Aliphatic Polyurethane Final coat | No | Marine | Negligible | Negligible
Ammonia-P02-R03 | Pipework resting on beam | Yes | Ammonia | -30 | 35 | Carbon Steel | Yes | Inorganic zinc Self-cure Solvent base | High-built Polyamide Epoxy | High-build Polyamide Epoxy | Aliphatic Polyurethane Final coat | No | Marine | Negligible | Negligible
Ammonia-P02-R04 | Pipework resting on beam | Yes | Ammonia | -30 | 35 | Carbon Steel | Yes | Inorganic zinc Self-cure Solvent base | High-built Polyamide Epoxy | High-build Polyamide Epoxy | Aliphatic Polyurethane Final coat | No | Marine | Negligible | Negligible
Ammonia-P03-R01 | Pipework resting on beam | No | Ammonia | -30 | 35 | Carbon Steel | Yes | Inorganic zinc Self-cure Solvent base | High-built Polyamide Epoxy | High-build Polyamide Epoxy | Aliphatic Polyurethane Final coat | No | Marine | Negligible | Negligible
Ammonia-P03-R02 | Pipework resting on beam | No | Ammonia | -30 | 35 | Carbon Steel | Yes | Inorganic zinc Self-cure Solvent base | High-built Polyamide Epoxy | High-build Polyamide Epoxy | Aliphatic Polyurethane Final coat | No | Marine | Negligible | Negligible
Ammonia-P03-R03 | Pipework resting on beam | No | Ammonia | -30 | 35 | Carbon Steel | Yes | Inorganic zinc Self-cure Solvent base | High-built Polyamide Epoxy | High-build Polyamide Epoxy | Aliphatic Polyurethane Final coat | No | Marine | Negligible | Negligible
Ammonia-P03-R04 | Guide | No | Ammonia | -30 | 35 | Carbon Steel | Yes | Inorganic zinc Self-cure Solvent base | High-built Polyamide Epoxy | High-build Polyamide Epoxy | Aliphatic Polyurethane Final coat | No | Marine | Negligible | Negligible
Ammonia-P03-R05 | Guide | No | Ammonia | -30 | 35 | Carbon Steel | Yes | Inorganic zinc Self-cure Solvent base | High-built Polyamide Epoxy | High-build Polyamide Epoxy | Aliphatic Polyurethane Final coat | No | Marine | Negligible | Negligible
Ammonia-P04-R01 | Trunnion | No | Ammonia | -30 | 35 | Carbon Steel | Yes | Inorganic zinc Self-cure Solvent base | High-built Polyamide Epoxy | High-build Polyamide Epoxy | Aliphatic Polyurethane Final coat | No | Marine | Negligible | Negligible
Ammonia-P04-R02 | Pipework resting on beam | No | Ammonia | -30 | 35 | Carbon Steel | Yes | Inorganic zinc Self-cure Solvent base | High-built Polyamide Epoxy | High-build Polyamide Epoxy | Aliphatic Polyurethane Final coat | No | Marine | Negligible | Negligible
Ammonia-P04-R03 | Guide | No | Ammonia | -30 | 35 | Carbon Steel | Yes | Inorganic zinc Self-cure Solvent base | High-built Polyamide Epoxy | High-build Polyamide Epoxy | Aliphatic Polyurethane Final coat | No | Marine | Negligible | Negligible
Ammonia-P04-R04 | Pipework resting on beam | No | Ammonia | -30 | 35 | Carbon Steel | Yes | Inorganic zinc Self-cure Solvent base | High-built Polyamide Epoxy | High-build Polyamide Epoxy | Aliphatic Polyurethane Final coat | No | Marine | Negligible | Negligible
Ammonia-P04-R05 | Guide | No | Ammonia | -30 | 35 | Carbon Steel | Yes | Inorganic zinc Self-cure Solvent base | High-built Polyamide Epoxy | High-build Polyamide Epoxy | Aliphatic Polyurethane Final coat | No | Marine | Negligible | Negligible
AN-P01-R01 | Bolted skid | Yes | Acrylonitrile | 15 | 19 | Carbon Steel | Yes | Inorganic zinc Self-cure Solvent base | High-built Polyamide Epoxy | High-build Polyamide Epoxy | Aliphatic Polyurethane Final coat | No | Marine | Negligible | Negligible
AN-P01-R02 | Bolted skid | Yes | Acrylonitrile | 15 | 19 | Carbon Steel | Yes | Inorganic zinc Self-cure Solvent base | High-built Polyamide Epoxy | High-build Polyamide Epoxy | Aliphatic Polyurethane Final coat | No | Marine | Negligible | Negligible
AN-P01-R03 | Pipework resting on beam | Yes | Acrylonitrile | 15 | 19 | Carbon Steel | Yes | Inorganic zinc Self-cure Solvent base | High-built Polyamide Epoxy | High-build Polyamide Epoxy | Aliphatic Polyurethane Final coat | No | Marine | Negligible | Negligible
AN-P01-R04 | Bolted skid | Yes | Acrylonitrile | 15 | 19 | Carbon Steel | Yes | Inorganic zinc Self-cure Solvent base | High-built Polyamide Epoxy | High-build Polyamide Epoxy | Aliphatic Polyurethane Final coat | No | Marine | Negligible | Negligible
AN-P01-R05 | Clamp+Guide | Yes | Acrylonitrile | 15 | 19 | Carbon Steel | Yes | Inorganic zinc Self-cure Solvent base | High-built Polyamide Epoxy | High-build Polyamide Epoxy | Aliphatic Polyurethane Final coat | No | Marine | Negligible | Negligible
AN-P02-R01 | Bolted skid | Yes | Acrylonitrile | 15 | 19 | Carbon Steel | Yes | Inorganic zinc Self-cure Solvent base | High-built Polyamide Epoxy | High-build Polyamide Epoxy | Aliphatic Polyurethane Final coat | No | Marine | Negligible | Negligible
AN-P02-R02 | Bolted skid | Yes | Acrylonitrile | 15 | 19 | Carbon Steel | Yes | Inorganic zinc Self-cure Solvent base | High-built Polyamide Epoxy | High-build Polyamide Epoxy | Aliphatic Polyurethane Final coat | No | Marine | Negligible | Negligible
AN-P02-R03 | Pipework resting on beam | Yes | Acrylonitrile | 15 | 19 | Carbon Steel | Yes | Inorganic zinc Self-cure Solvent base | High-built Polyamide Epoxy | High-build Polyamide Epoxy | Aliphatic Polyurethane Final coat | No | Marine | Negligible | Negligible
AN-P02-R04 | Bolted skid | Yes | Acrylonitrile | 15 | 19 | Carbon Steel | Yes | Inorganic zinc Self-cure Solvent base | High-built Polyamide Epoxy | High-build Polyamide Epoxy | Aliphatic Polyurethane Final coat | No | Marine | Negligible | Negligible
AN-P03-R01 | Bolted skid | Yes | Acrylonitrile | 15 | 19 | Carbon Steel | Yes | Inorganic zinc Self-cure Solvent base | High-built Polyamide Epoxy | High-build Polyamide Epoxy | Aliphatic Polyurethane Final coat | No | Marine | Negligible | Negligible
AN-P03-R02 | Bolted skid | Yes | Acrylonitrile | 15 | 19 | Carbon Steel | Yes | Inorganic zinc Self-cure Solvent base | High-built Polyamide Epoxy | High-build Polyamide Epoxy | Aliphatic Polyurethane Final coat | No | Marine | Negligible | Negligible
AN-P03-R03 | Bolted skid | Yes | Acrylonitrile | 15 | 19 | Carbon Steel | Yes | Inorganic zinc Self-cure Solvent base | High-built Polyamide Epoxy | High-build Polyamide Epoxy | Aliphatic Polyurethane Final coat | No | Marine | Negligible | Negligible
AN-P03-R04 | Bolted skid | Yes | Acrylonitrile | 15 | 19 | Carbon Steel | Yes | Inorganic zinc Self-cure Solvent base | High-built Polyamide Epoxy | High-build Polyamide Epoxy | Aliphatic Polyurethane Final coat | No | Marine | Negligible | Negligible
AN-P03-R05 | Bolted skid | Yes | Acrylonitrile | 15 | 19 | Carbon Steel | Yes | Inorganic zinc Self-cure Solvent base | High-built Polyamide Epoxy | High-build Polyamide Epoxy | Aliphatic Polyurethane Final coat | No | Marine | Negligible | Negligible
AN-P04-R01 | Bolted skid | Yes | Acrylonitrile | 15 | 19 | Carbon Steel | Yes | Inorganic zinc Self-cure Solvent base | High-built Polyamide Epoxy | High-build Polyamide Epoxy | Aliphatic Polyurethane Final coat | No | Marine | Negligible | Negligible
AN-P04-R02 | Bolted skid | Yes | Acrylonitrile | 15 | 19 | Carbon Steel | Yes | Inorganic zinc Self-cure Solvent base | High-built Polyamide Epoxy | High-build Polyamide Epoxy | Aliphatic Polyurethane Final coat | No | Marine | Negligible | Negligible
AN-P04-R03 | Bolted skid | Yes | Acrylonitrile | 15 | 19 | Carbon Steel | Yes | Inorganic zinc Self-cure Solvent base | High-built Polyamide Epoxy | High-build Polyamide Epoxy | Aliphatic Polyurethane Final coat | No | Marine | Negligible | Negligible
AN-P04-R04 | Bolted skid | Yes | Acrylonitrile | 15 | 19 | Carbon Steel | Yes | Inorganic zinc Self-cure Solvent base | High-built Polyamide Epoxy | High-build Polyamide Epoxy | Aliphatic Polyurethane Final coat | No | Marine | Negligible | Negligible
LNG-P01-R01 | Pipework resting on beam | No | Liquefied Petroleum Gas | 15 | 27 | Carbon Steel | Yes | Inorganic zinc Self-cure Solvent base | High-built Polyamide Epoxy | High-build Polyamide Epoxy | Aliphatic Polyurethane Final coat | No | Marine | Low | Negligible
LNG-P01-R02 | Pipework resting on beam | No | Liquefied Petroleum Gas | 15 | 27 | Carbon Steel | Yes | Inorganic zinc Self-cure Solvent base | High-built Polyamide Epoxy | High-build Polyamide Epoxy | Aliphatic Polyurethane Final coat | No | Marine | Negligible | Negligible
LNG-P01-R03 | Guide | No | Liquefied Petroleum Gas | 15 | 27 | Carbon Steel | Yes | Inorganic zinc Self-cure Solvent base | High-built Polyamide Epoxy | High-build Polyamide Epoxy | Aliphatic Polyurethane Final coat | No | Marine | Low | Negligible
LNG-P01-R04 | Pipework resting on beam | No | Liquefied Petroleum Gas | 15 | 27 | Carbon Steel | Yes | Inorganic zinc Self-cure Solvent base | High-built Polyamide Epoxy | High-build Polyamide Epoxy | Aliphatic Polyurethane Final coat | No | Marine | Negligible | Negligible
LNG-P02-R01 | Guide | No | Liquefied Petroleum Gas | 15 | 27 | Carbon Steel | Yes | Inorganic zinc Self-cure Solvent base | High-built Polyamide Epoxy | High-build Polyamide Epoxy | Aliphatic Polyurethane Final coat | No | Marine | Negligible | Negligible
LNG-P02-R02 | Guide | No | Liquefied Petroleum Gas | 15 | 27 | Carbon Steel | Yes | Inorganic zinc Self-cure Solvent base | High-built Polyamide Epoxy | High-build Polyamide Epoxy | Aliphatic Polyurethane Final coat | No | Marine | Negligible | Negligible
LNG-P02-R03 | Guide | No | Liquefied Petroleum Gas | 15 | 27 | Carbon Steel | Yes | Inorganic zinc Self-cure Solvent base | High-built Polyamide Epoxy | High-build Polyamide Epoxy | Aliphatic Polyurethane Final coat | No | Marine | Negligible | Negligible
LNG-P03-R01 | Pipework resting on beam | No | Liquefied Petroleum Gas | 15 | 27 | Carbon Steel | Yes | Inorganic zinc Self-cure Solvent base | High-built Polyamide Epoxy | High-build Polyamide Epoxy | Aliphatic Polyurethane Final coat | No | Marine | Negligible | Negligible
LNG-P03-R02 | Guide | No | Liquefied Petroleum Gas | 15 | 27 | Carbon Steel | Yes | Inorganic zinc Self-cure Solvent base | High-built Polyamide Epoxy | High-build Polyamide Epoxy | Aliphatic Polyurethane Final coat | No | Marine | Negligible | Negligible
LNG-P03-R03 | Pipework resting on beam | No | Liquefied Petroleum Gas | 15 | 27 | Carbon Steel | Yes | Inorganic zinc Self-cure Solvent base | High-built Polyamide Epoxy | High-build Polyamide Epoxy | Aliphatic Polyurethane Final coat | No | Marine | Negligible | Negligible
LNG-P03-R04 | Guide | No | Liquefied Petroleum Gas | 15 | 27 | Carbon Steel | Yes | Inorganic zinc Self-cure Solvent base | High-built Polyamide Epoxy | High-build Polyamide Epoxy | Aliphatic Polyurethane Final coat | No | Marine | Low | Negligible
LNG-P03-R05 | Guide | No | Liquefied Petroleum Gas | 15 | 27 | Carbon Steel | Yes | Inorganic zinc Self-cure Solvent base | High-built Polyamide Epoxy | High-build Polyamide Epoxy | Aliphatic Polyurethane Final coat | No | Marine | Low | Negligible
LNG-P04-R01 | Guide | No | Liquefied Petroleum Gas | 15 | 27 | Carbon Steel | Yes | Inorganic zinc Self-cure Solvent base | High-built Polyamide Epoxy | High-build Polyamide Epoxy | Aliphatic Polyurethane Final coat | No | Marine | Negligible | Negligible
LNG-P04-R02 | Pipework resting on beam | No | Liquefied Petroleum Gas | 15 | 27 | Carbon Steel | Yes | Inorganic zinc Self-cure Solvent base | High-built Polyamide Epoxy | High-build Polyamide Epoxy | Aliphatic Polyurethane Final coat | No | Marine | Low | Negligible
LNG-P04-R03 | Guide | No | Liquefied Petroleum Gas | 15 | 27 | Carbon Steel | Yes | Inorganic zinc Self-cure Solvent base | High-built Polyamide Epoxy | High-build Polyamide Epoxy | Aliphatic Polyurethane Final coat | No | Marine | Low | Negligible
LNG-P04-R04 | Pipework resting on beam | No | Liquefied Petroleum Gas | 15 | 27 | Carbon Steel | Yes | Inorganic zinc Self-cure Solvent base | High-built Polyamide Epoxy | High-build Polyamide Epoxy | Aliphatic Polyurethane Final coat | No | Marine | Negligible | Negligible
LNG-P04-R05 | Guide | No | Liquefied Petroleum Gas | 15 | 27 | Carbon Steel | Yes | Inorganic zinc Self-cure Solvent base | High-built Polyamide Epoxy | High-build Polyamide Epoxy | Aliphatic Polyurethane Final coat | No | Marine | Negligible | Negligible
MMA-P01-R01 | Bolted skid | Yes | Methyl Methacrylate | 10 | 24 | Stainless Steel | Yes | Inorganic zinc Self-cure Solvent base | High-built Polyamide Epoxy | High-build Polyamide Epoxy | Aliphatic Polyurethane Final coat | No | Marine | Negligible | Negligible
MMA-P01-R02 | Bolted skid | Yes | Methyl Methacrylate | 10 | 24 | Stainless Steel | Yes | Inorganic zinc Self-cure Solvent base | High-built Polyamide Epoxy | High-build Polyamide Epoxy | Aliphatic Polyurethane Final coat | No | Marine | Negligible | Negligible
MMA-P01-R03 | Bolted skid | Yes | Methyl Methacrylate | 10 | 24 | Stainless Steel | Yes | Inorganic zinc Self-cure Solvent base | High-built Polyamide Epoxy | High-build Polyamide Epoxy | Aliphatic Polyurethane Final coat | No | Marine | Negligible | Negligible
MMA-P01-R04 | Bolted skid | Yes | Methyl Methacrylate | 10 | 24 | Stainless Steel | Yes | Inorganic zinc Self-cure Solvent base | High-built Polyamide Epoxy | High-build Polyamide Epoxy | Aliphatic Polyurethane Final coat | No | Marine | Negligible | Negligible
MMA-P01-R05 | Bolted skid | Yes | Methyl Methacrylate | 10 | 24 | Stainless Steel | Yes | Inorganic zinc Self-cure Solvent base | High-built Polyamide Epoxy | High-build Polyamide Epoxy | Aliphatic Polyurethane Final coat | No | Marine | Negligible | Negligible
MMA-P02-R01 | Bolted skid | Yes | Methyl Methacrylate | 10 | 24 | Stainless Steel | Yes | Inorganic zinc Self-cure Solvent base | High-built Polyamide Epoxy | High-build Polyamide Epoxy | Aliphatic Polyurethane Final coat | No | Marine | Negligible | Negligible
MMA-P02-R02 | Bolted skid | Yes | Methyl Methacrylate | 10 | 24 | Stainless Steel | Yes | Inorganic zinc Self-cure Solvent base | High-built Polyamide Epoxy | High-build Polyamide Epoxy | Aliphatic Polyurethane Final coat | No | Marine | Negligible | Negligible
MMA-P02-R03 | Pipework resting on beam | Yes | Methyl Methacrylate | 10 | 24 | Stainless Steel | Yes | Inorganic zinc Self-cure Solvent base | High-built Polyamide Epoxy | High-build Polyamide Epoxy | Aliphatic Polyurethane Final coat | No | Marine | Negligible | Negligible
MMA-P02-R04 | Bolted skid | Yes | Methyl Methacrylate | 10 | 24 | Stainless Steel | Yes | Inorganic zinc Self-cure Solvent base | High-built Polyamide Epoxy | High-build Polyamide Epoxy | Aliphatic Polyurethane Final coat | No | Marine | Negligible | Negligible
MMA-P02-R05 | Bolted skid | Yes | Methyl Methacrylate | 10 | 24 | Stainless Steel | Yes | Inorganic zinc Self-cure Solvent base | High-built Polyamide Epoxy | High-build Polyamide Epoxy | Aliphatic Polyurethane Final coat | No | Marine | Negligible | Negligible
MMA-P03-R01 | Bolted skid | Yes | Methyl Methacrylate | 10 | 24 | Stainless Steel | Yes | Inorganic zinc Self-cure Solvent base | High-built Polyamide Epoxy | High-build Polyamide Epoxy | Aliphatic Polyurethane Final coat | No | Marine | Negligible | Negligible
MMA-P03-R02 | Bolted skid | Yes | Methyl Methacrylate | 10 | 24 | Stainless Steel | Yes | Inorganic zinc Self-cure Solvent base | High-built Polyamide Epoxy | High-build Polyamide Epoxy | Aliphatic Polyurethane Final coat | No | Marine | Negligible | Negligible
MMA-P03-R03 | Bolted skid | Yes | Methyl Methacrylate | 10 | 24 | Stainless Steel | Yes | Inorganic zinc Self-cure Solvent base | High-built Polyamide Epoxy | High-build Polyamide Epoxy | Aliphatic Polyurethane Final coat | No | Marine | Negligible | Negligible
MMA-P03-R04 | Bolted skid | Yes | Methyl Methacrylate | 10 | 24 | Stainless Steel | Yes | Inorganic zinc Self-cure Solvent base | High-built Polyamide Epoxy | High-build Polyamide Epoxy | Aliphatic Polyurethane Final coat | No | Marine | Negligible | Negligible
MMA-P03-R05 | Bolted skid | Yes | Methyl Methacrylate | 10 | 24 | Stainless Steel | Yes | Inorganic zinc Self-cure Solvent base | High-built Polyamide Epoxy | High-build Polyamide Epoxy | Aliphatic Polyurethane Final coat | No | Marine | Negligible | Negligible
MMA-P04-R01 | Bolted skid | Yes | Methyl Methacrylate | 10 | 24 | Stainless Steel | Yes | Inorganic zinc Self-cure Solvent base | High-built Polyamide Epoxy | High-build Polyamide Epoxy | Aliphatic Polyurethane Final coat | No | Marine | Negligible | Negligible
MMA-P04-R02 | Bolted skid | Yes | Methyl Methacrylate | 10 | 24 | Stainless Steel | Yes | Inorganic zinc Self-cure Solvent base | High-built Polyamide Epoxy | High-build Polyamide Epoxy | Aliphatic Polyurethane Final coat | No | Marine | Negligible | Negligible
MMA-P04-R03 | Bolted skid | Yes | Methyl Methacrylate | 10 | 24 | Stainless Steel | Yes | Inorganic zinc Self-cure Solvent base | High-built Polyamide Epoxy | High-build Polyamide Epoxy | Aliphatic Polyurethane Final coat | No | Marine | Negligible | Negligible
MMA-P04-R04 | Bolted skid | Yes | Methyl Methacrylate | 10 | 24 | Stainless Steel | Yes | Inorganic zinc Self-cure Solvent base | High-built Polyamide Epoxy | High-build Polyamide Epoxy | Aliphatic Polyurethane Final coat | No | Marine | Negligible | Negligible
MMA-P04-R05 | Bolted skid | Yes | Methyl Methacrylate | 10 | 24 | Stainless Steel | Yes | Inorganic zinc Self-cure Solvent base | High-built Polyamide Epoxy | High-build Polyamide Epoxy | Aliphatic Polyurethane Final coat | No | Marine | Negligible | Negligible
Propylene-P01-R01 | Guide | No | Propylene | 26 | 36 | Carbon Steel | Yes | Inorganic zinc Self-cure Solvent base | High-built Polyamide Epoxy | High-build Polyamide Epoxy | Aliphatic Polyurethane Final coat | No | Marine | Negligible | Negligible
Propylene-P01-R02 | Guide | No | Propylene | 26 | 36 | Carbon Steel | Yes | Inorganic zinc Self-cure Solvent base | High-built Polyamide Epoxy | High-build Polyamide Epoxy | Aliphatic Polyurethane Final coat | No | Marine | Negligible | Negligible
Propylene-P01-R03 | Pipework resting on beam | No | Propylene | 26 | 36 | Carbon Steel | Yes | Inorganic zinc Self-cure Solvent base | High-built Polyamide Epoxy | High-build Polyamide Epoxy | Aliphatic Polyurethane Final coat | No | Marine | Negligible | Negligible
Propylene-P01-R04 | Guide | No | Propylene | 26 | 36 | Carbon Steel | Yes | Inorganic zinc Self-cure Solvent base | High-built Polyamide Epoxy | High-build Polyamide Epoxy | Aliphatic Polyurethane Final coat | No | Marine | Negligible | Negligible
Propylene-P01-R05 | Pipework resting on beam | No | Propylene | 26 | 36 | Carbon Steel | Yes | Inorganic zinc Self-cure Solvent base | High-built Polyamide Epoxy | High-build Polyamide Epoxy | Aliphatic Polyurethane Final coat | No | Marine | Negligible | Negligible
Propylene-P02-R01 | Guide | No | Propylene | 26 | 36 | Carbon Steel | Yes | Inorganic zinc Self-cure Solvent base | High-built Polyamide Epoxy | High-build Polyamide Epoxy | Aliphatic Polyurethane Final coat | No | Marine | Negligible | Negligible
Propylene-P02-R02 | Pipework resting on beam | No | Propylene | 26 | 36 | Carbon Steel | Yes | Inorganic zinc Self-cure Solvent base | High-built Polyamide Epoxy | High-build Polyamide Epoxy | Aliphatic Polyurethane Final coat | No | Marine | Negligible | Negligible
Propylene-P02-R03 | Guide | No | Propylene | 26 | 36 | Carbon Steel | Yes | Inorganic zinc Self-cure Solvent base | High-built Polyamide Epoxy | High-build Polyamide Epoxy | Aliphatic Polyurethane Final coat | No | Marine | Negligible | Negligible
Propylene-P02-R04 | Guide | No | Propylene | 26 | 36 | Carbon Steel | Yes | Inorganic zinc Self-cure Solvent base | High-built Polyamide Epoxy | High-build Polyamide Epoxy | Aliphatic Polyurethane Final coat | No | Marine | Negligible | Negligible
Propylene-P03-R01 | Guide | No | Propylene | 26 | 36 | Carbon Steel | Yes | Inorganic zinc Self-cure Solvent base | High-built Polyamide Epoxy | High-build Polyamide Epoxy | Aliphatic Polyurethane Final coat | No | Marine | Negligible | Negligible
Propylene-P03-R02 | Guide | No | Propylene | 26 | 36 | Carbon Steel | Yes | Inorganic zinc Self-cure Solvent base | High-built Polyamide Epoxy | High-build Polyamide Epoxy | Aliphatic Polyurethane Final coat | No | Marine | Negligible | Negligible
Propylene-P03-R03 | Pipework resting on beam | No | Propylene | 26 | 36 | Carbon Steel | Yes | Inorganic zinc Self-cure Solvent base | High-built Polyamide Epoxy | High-build Polyamide Epoxy | Aliphatic Polyurethane Final coat | No | Marine | Negligible | Negligible
Propylene-P03-R04 | Pipework resting on beam | No | Propylene | 26 | 36 | Carbon Steel | Yes | Inorganic zinc Self-cure Solvent base | High-built Polyamide Epoxy | High-build Polyamide Epoxy | Aliphatic Polyurethane Final coat | No | Marine | Negligible | Negligible
Propylene-P03-R05 | Guide | No | Propylene | 26 | 36 | Carbon Steel | Yes | Inorganic zinc Self-cure Solvent base | High-built Polyamide Epoxy | High-build Polyamide Epoxy | Aliphatic Polyurethane Final coat | No | Marine | Negligible | Negligible
Propylene-P04-R01 | Guide | No | Propylene | 26 | 36 | Carbon Steel | Yes | Inorganic zinc Self-cure Solvent base | High-built Polyamide Epoxy | High-build Polyamide Epoxy | Aliphatic Polyurethane Final coat | No | Marine | Negligible | Negligible
Propylene-P04-R02 | Guide | No | Propylene | 26 | 36 | Carbon Steel | Yes | Inorganic zinc Self-cure Solvent base | High-built Polyamide Epoxy | High-build Polyamide Epoxy | Aliphatic Polyurethane Final coat | No | Marine | Negligible | Negligible
Propylene-P04-R03 | Guide | No | Propylene | 26 | 36 | Carbon Steel | Yes | Inorganic zinc Self-cure Solvent base | High-built Polyamide Epoxy | High-build Polyamide Epoxy | Aliphatic Polyurethane Final coat | No | Marine | Negligible | Negligible
Propylene-P04-R04 | Pipework resting on beam | No | Propylene | 26 | 36 | Carbon Steel | Yes | Inorganic zinc Self-cure Solvent base | High-built Polyamide Epoxy | High-build Polyamide Epoxy | Aliphatic Polyurethane Final coat | No | Marine | Negligible | Negligible
Propylene-P04-R05 | Guide | No | Propylene | 26 | 36 | Carbon Steel | Yes | Inorganic zinc Self-cure Solvent base | High-built Polyamide Epoxy | High-build Polyamide Epoxy | Aliphatic Polyurethane Final coat | No | Marine | Negligible | Negligible
Solvent-P01-R01 | Pipework resting on beam | No | Hexane | 35 | 35 | Carbon Steel | Yes | Inorganic zinc Self-cure Solvent base | High-built Polyamide Epoxy | High-build Polyamide Epoxy | Aliphatic Polyurethane Final coat | No | Marine | Negligible | Negligible
Solvent-P01-R02 | Guide | No | Hexane | 35 | 35 | Carbon Steel | Yes | Inorganic zinc Self-cure Solvent base | High-built Polyamide Epoxy | High-build Polyamide Epoxy | Aliphatic Polyurethane Final coat | No | Marine | Negligible | Negligible
Solvent-P01-R03 | Pipework resting on beam | No | Hexane | 35 | 35 | Carbon Steel | Yes | Inorganic zinc Self-cure Solvent base | High-built Polyamide Epoxy | High-build Polyamide Epoxy | Aliphatic Polyurethane Final coat | No | Marine | Negligible | Negligible
Solvent-P01-R04 | Guide | No | Hexane | 35 | 35 | Carbon Steel | Yes | Inorganic zinc Self-cure Solvent base | High-built Polyamide Epoxy | High-build Polyamide Epoxy | Aliphatic Polyurethane Final coat | No | Marine | Negligible | Negligible
Solvent-P01-R05 | Pipework resting on beam | No | Hexane | 35 | 35 | Carbon Steel | Yes | Inorganic zinc Self-cure Solvent base | High-built Polyamide Epoxy | High-build Polyamide Epoxy | Aliphatic Polyurethane Final coat | No | Marine | Negligible | Negligible
Solvent-P02-R01 | Pipework resting on beam | No | Hexane | 35 | 35 | Carbon Steel | Yes | Inorganic zinc Self-cure Solvent base | High-built Polyamide Epoxy | High-build Polyamide Epoxy | Aliphatic Polyurethane Final coat | No | Marine | Negligible | Negligible
Solvent-P02-R02 | Guide | No | Hexane | 35 | 35 | Carbon Steel | Yes | Inorganic zinc Self-cure Solvent base | High-built Polyamide Epoxy | High-build Polyamide Epoxy | Aliphatic Polyurethane Final coat | No | Marine | Negligible | Negligible
Solvent-P02-R03 | Guide | No | Hexane | 35 | 35 | Carbon Steel | Yes | Inorganic zinc Self-cure Solvent base | High-built Polyamide Epoxy | High-build Polyamide Epoxy | Aliphatic Polyurethane Final coat | No | Marine | Negligible | Negligible
Solvent-P02-R04 | Pipework resting on beam | No | Hexane | 35 | 35 | Carbon Steel | Yes | Inorganic zinc Self-cure Solvent base | High-built Polyamide Epoxy | High-build Polyamide Epoxy | Aliphatic Polyurethane Final coat | No | Marine | Negligible | Negligible
Solvent-P03-R01 | Pipework resting on beam | No | Hexane | 35 | 35 | Carbon Steel | Yes | Inorganic zinc Self-cure Solvent base | High-built Polyamide Epoxy | High-build Polyamide Epoxy | Aliphatic Polyurethane Final coat | No | Marine | Negligible | Negligible
Solvent-P03-R02 | Guide | No | Hexane | 35 | 35 | Carbon Steel | Yes | Inorganic zinc Self-cure Solvent base | High-built Polyamide Epoxy | High-build Polyamide Epoxy | Aliphatic Polyurethane Final coat | No | Marine | Negligible | Negligible
Solvent-P03-R03 | Saddle support+guide | No | Hexane | 35 | 35 | Carbon Steel | Yes | Inorganic zinc Self-cure Solvent base | High-built Polyamide Epoxy | High-build Polyamide Epoxy | Aliphatic Polyurethane Final coat | No | Marine | Negligible | Negligible
Solvent-P03-R04 | Pipework resting on beam | No | Hexane | 35 | 35 | Carbon Steel | Yes | Inorganic zinc Self-cure Solvent base | High-built Polyamide Epoxy | High-build Polyamide Epoxy | Aliphatic Polyurethane Final coat | No | Marine | Negligible | Negligible
Solvent-P03-R05 | Guide | No | Hexane | 35 | 35 | Carbon Steel | Yes | Inorganic zinc Self-cure Solvent base | High-built Polyamide Epoxy | High-build Polyamide Epoxy | Aliphatic Polyurethane Final coat | No | Marine | Negligible | Negligible
Solvent-P04-R01 | Pipework resting on beam | No | Hexane | 35 | 35 | Carbon Steel | Yes | Inorganic zinc Self-cure Solvent base | High-built Polyamide Epoxy | High-build Polyamide Epoxy | Aliphatic Polyurethane Final coat | No | Marine | Negligible | Negligible
Solvent-P04-R02 | Pipework resting on beam | No | Hexane | 35 | 35 | Carbon Steel | Yes | Inorganic zinc Self-cure Solvent base | High-built Polyamide Epoxy | High-build Polyamide Epoxy | Aliphatic Polyurethane Final coat | No | Marine | Negligible | Negligible
Solvent-P04-R03 | Pipework resting on beam | No | Hexane | 35 | 35 | Carbon Steel | Yes | Inorganic zinc Self-cure Solvent base | High-built Polyamide Epoxy | High-build Polyamide Epoxy | Aliphatic Polyurethane Final coat | No | Marine | Negligible | Negligible
Solvent-P04-R04 | Pipework resting on beam | No | Hexane | 35 | 35 | Carbon Steel | Yes | Inorganic zinc Self-cure Solvent base | High-built Polyamide Epoxy | High-build Polyamide Epoxy | Aliphatic Polyurethane Final coat | No | Marine | Negligible | Negligible
Solvent-P04-R05 | Pipework resting on beam | No | Hexane | 35 | 35 | Carbon Steel | Yes | Inorganic zinc Self-cure Solvent base | High-built Polyamide Epoxy | High-build Polyamide Epoxy | Aliphatic Polyurethane Final coat | No | Marine | Negligible | Negligible
Sulfuric-P01-R01 | Saddle support | No | Sulfuric acid | 36 | 36 | Stainless Steel | Yes | Inorganic zinc Self-cure Solvent base | High-built Polyamide Epoxy | High-build Polyamide Epoxy | Aliphatic Polyurethane Final coat | No | Marine | Negligible | Negligible
Sulfuric-P01-R02 | Saddle support | No | Sulfuric acid | 36 | 36 | Stainless Steel | Yes | Inorganic zinc Self-cure Solvent base | High-built Polyamide Epoxy | High-build Polyamide Epoxy | Aliphatic Polyurethane Final coat | No | Marine | Negligible | Negligible
Sulfuric-P01-R03 | Saddle support | No | Sulfuric acid | 36 | 36 | Stainless Steel | Yes | Inorganic zinc Self-cure Solvent base | High-built Polyamide Epoxy | High-build Polyamide Epoxy | Aliphatic Polyurethane Final coat | No | Marine | Negligible | Negligible
Sulfuric-P01-R04 | Saddle support | No | Sulfuric acid | 36 | 36 | Stainless Steel | Yes | Inorganic zinc Self-cure Solvent base | High-built Polyamide Epoxy | High-build Polyamide Epoxy | Aliphatic Polyurethane Final coat | No | Marine | Negligible | Negligible
Sulfuric-P01-R05 | Saddle support | No | Sulfuric acid | 36 | 36 | Stainless Steel | Yes | Inorganic zinc Self-cure Solvent base | High-built Polyamide Epoxy | High-build Polyamide Epoxy | Aliphatic Polyurethane Final coat | No | Marine | Negligible | Negligible
Sulfuric-P02-R01 | Saddle support | No | Sulfuric acid | 36 | 36 | Stainless Steel | Yes | Inorganic zinc Self-cure Solvent base | High-built Polyamide Epoxy | High-build Polyamide Epoxy | Aliphatic Polyurethane Final coat | No | Marine | Negligible | Negligible
Sulfuric-P02-R02 | Saddle support | No | Sulfuric acid | 36 | 36 | Stainless Steel | Yes | Inorganic zinc Self-cure Solvent base | High-built Polyamide Epoxy | High-build Polyamide Epoxy | Aliphatic Polyurethane Final coat | No | Marine | Negligible | Negligible
Sulfuric-P02-R03 | Saddle support | No | Sulfuric acid | 36 | 36 | Stainless Steel | Yes | Inorganic zinc Self-cure Solvent base | High-built Polyamide Epoxy | High-build Polyamide Epoxy | Aliphatic Polyurethane Final coat | No | Marine | Negligible | Negligible
Sulfuric-P02-R04 | Saddle support | No | Sulfuric acid | 36 | 36 | Stainless Steel | Yes | Inorganic zinc Self-cure Solvent base | High-built Polyamide Epoxy | High-build Polyamide Epoxy | Aliphatic Polyurethane Final coat | No | Marine | Negligible | Negligible
Sulfuric-P02-R05 | Saddle support | No | Sulfuric acid | 36 | 36 | Stainless Steel | Yes | Inorganic zinc Self-cure Solvent base | High-built Polyamide Epoxy | High-build Polyamide Epoxy | Aliphatic Polyurethane Final coat | No | Marine | Negligible | Negligible
Sulfuric-P03-R01 | Welded skid | No | Sulfuric acid | 36 | 36 | Stainless Steel | Yes | Inorganic zinc Self-cure Solvent base | High-built Polyamide Epoxy | High-build Polyamide Epoxy | Aliphatic Polyurethane Final coat | No | Marine | Negligible | Negligible
Sulfuric-P03-R02 | Welded skid | No | Sulfuric acid | 36 | 36 | Stainless Steel | Yes | Inorganic zinc Self-cure Solvent base | High-built Polyamide Epoxy | High-build Polyamide Epoxy | Aliphatic Polyurethane Final coat | No | Marine | Negligible | Negligible
Sulfuric-P03-R03 | Welded skid | No | Sulfuric acid | 36 | 36 | Stainless Steel | Yes | Inorganic zinc Self-cure Solvent base | High-built Polyamide Epoxy | High-build Polyamide Epoxy | Aliphatic Polyurethane Final coat | No | Marine | Negligible | Negligible
Sulfuric-P03-R04 | Welded skid | No | Sulfuric acid | 36 | 36 | Stainless Steel | Yes | Inorganic zinc Self-cure Solvent base | High-built Polyamide Epoxy | High-build Polyamide Epoxy | Aliphatic Polyurethane Final coat | No | Marine | Negligible | Negligible
Sulfuric-P03-R05 | Welded skid | No | Sulfuric acid | 36 | 36 | Stainless Steel | Yes | Inorganic zinc Self-cure Solvent base | High-built Polyamide Epoxy | High-build Polyamide Epoxy | Aliphatic Polyurethane Final coat | No | Marine | Negligible | Negligible
Sulfuric-P04-R01 | Welded skid | No | Sulfuric acid | 36 | 36 | Stainless Steel | Yes | Inorganic zinc Self-cure Solvent base | High-built Polyamide Epoxy | High-build Polyamide Epoxy | Aliphatic Polyurethane Final coat | No | Marine | Negligible | Negligible
Sulfuric-P04-R02 | Welded skid | No | Sulfuric acid | 36 | 36 | Stainless Steel | Yes | Inorganic zinc Self-cure Solvent base | High-built Polyamide Epoxy | High-build Polyamide Epoxy | Aliphatic Polyurethane Final coat | No | Marine | Negligible | Negligible
Sulfuric-P04-R03 | Welded skid | No | Sulfuric acid | 36 | 36 | Stainless Steel | Yes | Inorganic zinc Self-cure Solvent base | High-built Polyamide Epoxy | High-build Polyamide Epoxy | Aliphatic Polyurethane Final coat | No | Marine | Negligible | Negligible
Sulfuric-P04-R04 | Welded skid | No | Sulfuric acid | 36 | 36 | Stainless Steel | Yes | Inorganic zinc Self-cure Solvent base | High-built Polyamide Epoxy | High-build Polyamide Epoxy | Aliphatic Polyurethane Final coat | No | Marine | Negligible | Negligible
Sulfuric-P04-R05 | Welded skid | No | Sulfuric acid | 36 | 36 | Stainless Steel | Yes | Inorganic zinc Self-cure Solvent base | High-built Polyamide Epoxy | High-build Polyamide Epoxy | Aliphatic Polyurethane Final coat | No | Marine | Negligible | Negligible
Ammonia-P05-R01 | Guide | No | Ammonia | -30 | 35 | Carbon Steel | Yes | Inorganic zinc Self-cure Solvent base | High-built Polyamide Epoxy | High-build Polyamide Epoxy | Aliphatic Polyurethane Final coat | No | Marine | Negligible | Negligible
Ammonia-P05-R02 | Pipework resting on beam | No | Ammonia | -30 | 35 | Carbon Steel | Yes | Inorganic zinc Self-cure Solvent base | High-built Polyamide Epoxy | High-build Polyamide Epoxy | Aliphatic Polyurethane Final coat | No | Marine | Low | Negligible
Ammonia-P05-R03 | Guide | No | Ammonia | -30 | 35 | Carbon Steel | Yes | Inorganic zinc Self-cure Solvent base | High-built Polyamide Epoxy | High-build Polyamide Epoxy | Aliphatic Polyurethane Final coat | No | Marine | Low | Negligible
Ammonia-P05-R04 | Pipework resting on beam | No | Ammonia | -30 | 35 | Carbon Steel | Yes | Inorganic zinc Self-cure Solvent base | High-built Polyamide Epoxy | High-build Polyamide Epoxy | Aliphatic Polyurethane Final coat | No | Marine | Low | Negligible
Ammonia-P05-R05 | Guide | No | Ammonia | -30 | 35 | Carbon Steel | Yes | Inorganic zinc Self-cure Solvent base | High-built Polyamide Epoxy | High-build Polyamide Epoxy | Aliphatic Polyurethane Final coat | No | Marine | Low | Negligible
Ammonia-P06-R01 | Saddle support | No | Ammonia | -30 | 35 | Carbon Steel | Yes | Inorganic zinc Self-cure Solvent base | High-built Polyamide Epoxy | High-build Polyamide Epoxy | Aliphatic Polyurethane Final coat | No | Marine | Negligible | Negligible
Ammonia-P06-R02 | Saddle support+shoe | No | Ammonia | -30 | 35 | Carbon Steel | Yes | Inorganic zinc Self-cure Solvent base | High-built Polyamide Epoxy | High-build Polyamide Epoxy | Aliphatic Polyurethane Final coat | No | Marine | Negligible | Negligible
Ammonia-P06-R03 | Saddle support | No | Ammonia | -30 | 35 | Carbon Steel | Yes | Inorganic zinc Self-cure Solvent base | High-built Polyamide Epoxy | High-build Polyamide Epoxy | Aliphatic Polyurethane Final coat | No | Marine | Negligible | Negligible
Ammonia-P06-R04 | Saddle support+shoe | No | Ammonia | -30 | 35 | Carbon Steel | Yes | Inorganic zinc Self-cure Solvent base | High-built Polyamide Epoxy | High-build Polyamide Epoxy | Aliphatic Polyurethane Final coat | No | Marine | Negligible | Negligible
Ammonia-P06-R05 | Saddle support+shoe | No | Ammonia | -30 | 35 | Carbon Steel | Yes | Inorganic zinc Self-cure Solvent base | High-built Polyamide Epoxy | High-build Polyamide Epoxy | Aliphatic Polyurethane Final coat | No | Marine | Negligible | Negligible
Ammonia-P07-R01 | Saddle support+shoe | No | Ammonia | -30 | 35 | Carbon Steel | Yes | Inorganic zinc Self-cure Solvent base | High-built Polyamide Epoxy | High-build Polyamide Epoxy | Aliphatic Polyurethane Final coat | No | Marine | Negligible | Negligible
Ammonia-P07-R02 | Saddle support | No | Ammonia | -30 | 35 | Carbon Steel | Yes | Inorganic zinc Self-cure Solvent base | High-built Polyamide Epoxy | High-build Polyamide Epoxy | Aliphatic Polyurethane Final coat | No | Marine | Negligible | Negligible
Ammonia-P07-R03 | Saddle support | No | Ammonia | -30 | 35 | Carbon Steel | Yes | Inorganic zinc Self-cure Solvent base | High-built Polyamide Epoxy | High-build Polyamide Epoxy | Aliphatic Polyurethane Final coat | No | Marine | Negligible | Negligible
Ammonia-P07-R04 | Saddle support+shoe | No | Ammonia | -30 | 35 | Carbon Steel | Yes | Inorganic zinc Self-cure Solvent base | High-built Polyamide Epoxy | High-build Polyamide Epoxy | Aliphatic Polyurethane Final coat | No | Marine | Negligible | Negligible
Ammonia-P07-R05 | Saddle support | No | Ammonia | -30 | 35 | Carbon Steel | Yes | Inorganic zinc Self-cure Solvent base | High-built Polyamide Epoxy | High-build Polyamide Epoxy | Aliphatic Polyurethane Final coat | No | Marine | Negligible | Negligible
Ammonia-P08-R01 | Saddle support+shoe | No | Ammonia | -30 | 35 | Carbon Steel | Yes | Inorganic zinc Self-cure Solvent base | High-built Polyamide Epoxy | High-build Polyamide Epoxy | Aliphatic Polyurethane Final coat | No | Marine | Negligible | Negligible
Ammonia-P08-R02 | Saddle support | No | Ammonia | -30 | 35 | Carbon Steel | Yes | Inorganic zinc Self-cure Solvent base | High-built Polyamide Epoxy | High-build Polyamide Epoxy | Aliphatic Polyurethane Final coat | No | Marine | Negligible | Negligible
Ammonia-P08-R03 | Saddle support | No | Ammonia | -30 | 35 | Carbon Steel | Yes | Inorganic zinc Self-cure Solvent base | High-built Polyamide Epoxy | High-build Polyamide Epoxy | Aliphatic Polyurethane Final coat | No | Marine | Negligible | Negligible
Ammonia-P08-R04 | Saddle support+shoe | No | Ammonia | -30 | 35 | Carbon Steel | Yes | Inorganic zinc Self-cure Solvent base | High-built Polyamide Epoxy | High-build Polyamide Epoxy | Aliphatic Polyurethane Final coat | No | Marine | Negligible | Negligible
Ammonia-P08-R05 | Saddle support | No | Ammonia | -30 | 35 | Carbon Steel | Yes | Inorganic zinc Self-cure Solvent base | High-built Polyamide Epoxy | High-build Polyamide Epoxy | Aliphatic Polyurethane Final coat | No | Marine | Negligible | Negligible
AN-P05-R01 | Bolted skid | Yes | Acrylonitrile | 15 | 19 | Carbon Steel | Yes | Inorganic zinc Self-cure Solvent base | High-built Polyamide Epoxy | High-build Polyamide Epoxy | Aliphatic Polyurethane Final coat | No | Marine | Negligible | Negligible
AN-P05-R02 | Bolted skid | Yes | Acrylonitrile | 15 | 19 | Carbon Steel | Yes | Inorganic zinc Self-cure Solvent base | High-built Polyamide Epoxy | High-build Polyamide Epoxy | Aliphatic Polyurethane Final coat | No | Marine | Negligible | Negligible
AN-P05-R03 | Bolted skid | Yes | Acrylonitrile | 15 | 19 | Carbon Steel | Yes | Inorganic zinc Self-cure Solvent base | High-built Polyamide Epoxy | High-build Polyamide Epoxy | Aliphatic Polyurethane Final coat | No | Marine | Negligible | Negligible
AN-P05-R04 | Bolted skid | Yes | Acrylonitrile | 15 | 19 | Carbon Steel | Yes | Inorganic zinc Self-cure Solvent base | High-built Polyamide Epoxy | High-build Polyamide Epoxy | Aliphatic Polyurethane Final coat | No | Marine | Negligible | Negligible
AN-P05-R05 | Bolted skid | Yes | Acrylonitrile | 15 | 19 | Carbon Steel | Yes | Inorganic zinc Self-cure Solvent base | High-built Polyamide Epoxy | High-build Polyamide Epoxy | Aliphatic Polyurethane Final coat | No | Marine | Negligible | Negligible
AN-P06-R01 | Bolted skid | Yes | Acrylonitrile | 15 | 19 | Carbon Steel | Yes | Inorganic zinc Self-cure Solvent base | High-built Polyamide Epoxy | High-build Polyamide Epoxy | Aliphatic Polyurethane Final coat | No | Marine | Negligible | Negligible
AN-P06-R02 | Bolted skid | Yes | Acrylonitrile | 15 | 19 | Carbon Steel | Yes | Inorganic zinc Self-cure Solvent base | High-built Polyamide Epoxy | High-build Polyamide Epoxy | Aliphatic Polyurethane Final coat | No | Marine | Negligible | Negligible
AN-P06-R03 | Bolted skid | Yes | Acrylonitrile | 15 | 19 | Carbon Steel | Yes | Inorganic zinc Self-cure Solvent base | High-built Polyamide Epoxy | High-build Polyamide Epoxy | Aliphatic Polyurethane Final coat | No | Marine | Negligible | Negligible
AN-P06-R04 | Bolted skid | Yes | Acrylonitrile | 15 | 19 | Carbon Steel | Yes | Inorganic zinc Self-cure Solvent base | High-built Polyamide Epoxy | High-build Polyamide Epoxy | Aliphatic Polyurethane Final coat | No | Marine | Negligible | Negligible
AN-P06-R05 | Bolted skid | Yes | Acrylonitrile | 15 | 19 | Carbon Steel | Yes | Inorganic zinc Self-cure Solvent base | High-built Polyamide Epoxy | High-build Polyamide Epoxy | Aliphatic Polyurethane Final coat | No | Marine | Negligible | Negligible
AN-P07-R01 | Bolted skid | Yes | Acrylonitrile | 15 | 19 | Carbon Steel | Yes | Inorganic zinc Self-cure Solvent base | High-built Polyamide Epoxy | High-build Polyamide Epoxy | Aliphatic Polyurethane Final coat | No | Marine | Negligible | Negligible
AN-P07-R02 | Bolted skid | Yes | Acrylonitrile | 15 | 19 | Carbon Steel | Yes | Inorganic zinc Self-cure Solvent base | High-built Polyamide Epoxy | High-build Polyamide Epoxy | Aliphatic Polyurethane Final coat | No | Marine | Negligible | Negligible
AN-P07-R03 | Bolted skid | Yes | Acrylonitrile | 15 | 19 | Carbon Steel | Yes | Inorganic zinc Self-cure Solvent base | High-built Polyamide Epoxy | High-build Polyamide Epoxy | Aliphatic Polyurethane Final coat | No | Marine | Negligible | Negligible
AN-P07-R04 | Bolted skid | Yes | Acrylonitrile | 15 | 19 | Carbon Steel | Yes | Inorganic zinc Self-cure Solvent base | High-built Polyamide Epoxy | High-build Polyamide Epoxy | Aliphatic Polyurethane Final coat | No | Marine | Negligible | Negligible
AN-P07-R05 | Bolted skid | Yes | Acrylonitrile | 15 | 19 | Carbon Steel | Yes | Inorganic zinc Self-cure Solvent base | High-built Polyamide Epoxy | High-build Polyamide Epoxy | Aliphatic Polyurethane Final coat | No | Marine | Negligible | Negligible
AN-P08-R01 | Bolted skid | Yes | Acrylonitrile | 15 | 19 | Carbon Steel | Yes | Inorganic zinc Self-cure Solvent base | High-built Polyamide Epoxy | High-build Polyamide Epoxy | Aliphatic Polyurethane Final coat | No | Marine | Negligible | Negligible
AN-P08-R02 | Bolted skid | Yes | Acrylonitrile | 15 | 19 | Carbon Steel | Yes | Inorganic zinc Self-cure Solvent base | High-built Polyamide Epoxy | High-build Polyamide Epoxy | Aliphatic Polyurethane Final coat | No | Marine | Negligible | Negligible
AN-P08-R03 | Bolted skid | Yes | Acrylonitrile | 15 | 19 | Carbon Steel | Yes | Inorganic zinc Self-cure Solvent base | High-built Polyamide Epoxy | High-build Polyamide Epoxy | Aliphatic Polyurethane Final coat | No | Marine | Negligible | Negligible
AN-P08-R04 | Bolted skid | Yes | Acrylonitrile | 15 | 19 | Carbon Steel | Yes | Inorganic zinc Self-cure Solvent base | High-built Polyamide Epoxy | High-build Polyamide Epoxy | Aliphatic Polyurethane Final coat | No | Marine | Negligible | Negligible
AN-P08-R05 | Bolted skid | Yes | Acrylonitrile | 15 | 19 | Carbon Steel | Yes | Inorganic zinc Self-cure Solvent base | High-built Polyamide Epoxy | High-build Polyamide Epoxy | Aliphatic Polyurethane Final coat | No | Marine | Negligible | Negligible
LPG-P05-R01 | Guide | No | Liquefied Petroleum Gas | 15 | 27 | Carbon Steel | Yes | Inorganic zinc Self-cure Solvent base | High-built Polyamide Epoxy | High-build Polyamide Epoxy | Aliphatic Polyurethane Final coat | No | Marine | Low | Negligible
LPG-P05-R02 | Pipework resting on beam | No | Liquefied Petroleum Gas | 15 | 27 | Carbon Steel | Yes | Inorganic zinc Self-cure Solvent base | High-built Polyamide Epoxy | High-build Polyamide Epoxy | Aliphatic Polyurethane Final coat | No | Marine | Low | Negligible
LPG-P05-R03 | Guide | No | Liquefied Petroleum Gas | 15 | 27 | Carbon Steel | Yes | Inorganic zinc Self-cure Solvent base | High-built Polyamide Epoxy | High-build Polyamide Epoxy | Aliphatic Polyurethane Final coat | No | Marine | Low | Negligible
LPG-P05-R04 | Pipework resting on beam | No | Liquefied Petroleum Gas | 15 | 27 | Carbon Steel | Yes | Inorganic zinc Self-cure Solvent base | High-built Polyamide Epoxy | High-build Polyamide Epoxy | Aliphatic Polyurethane Final coat | No | Marine | Low | Negligible
LPG-P05-R05 | Guide | No | Liquefied Petroleum Gas | 15 | 27 | Carbon Steel | Yes | Inorganic zinc Self-cure Solvent base | High-built Polyamide Epoxy | High-build Polyamide Epoxy | Aliphatic Polyurethane Final coat | No | Marine | Low | Negligible
LPG-P06-R01 | Saddle support+guide | No | Liquefied Petroleum Gas | 15 | 27 | Carbon Steel | Yes | Inorganic zinc Self-cure Solvent base | High-built Polyamide Epoxy | High-build Polyamide Epoxy | Aliphatic Polyurethane Final coat | No | Marine | Negligible | Negligible
LPG-P06-R02 | Saddle support | No | Liquefied Petroleum Gas | 15 | 27 | Carbon Steel | Yes | Inorganic zinc Self-cure Solvent base | High-built Polyamide Epoxy | High-build Polyamide Epoxy | Aliphatic Polyurethane Final coat | No | Marine | Negligible | Negligible
LPG-P06-R03 | Saddle support+guide | No | Liquefied Petroleum Gas | 15 | 27 | Carbon Steel | Yes | Inorganic zinc Self-cure Solvent base | High-built Polyamide Epoxy | High-build Polyamide Epoxy | Aliphatic Polyurethane Final coat | No | Marine | Negligible | Negligible
LPG-P06-R04 | Saddle support | No | Liquefied Petroleum Gas | 15 | 27 | Carbon Steel | Yes | Inorganic zinc Self-cure Solvent base | High-built Polyamide Epoxy | High-build Polyamide Epoxy | Aliphatic Polyurethane Final coat | No | Marine | Negligible | Negligible
LPG-P06-R05 | Saddle support | No | Liquefied Petroleum Gas | 15 | 27 | Carbon Steel | Yes | Inorganic zinc Self-cure Solvent base | High-built Polyamide Epoxy | High-build Polyamide Epoxy | Aliphatic Polyurethane Final coat | No | Marine | Negligible | Negligible
LPG-P07-R01 | Saddle support+guide | No | Liquefied Petroleum Gas | 15 | 27 | Carbon Steel | Yes | Inorganic zinc Self-cure Solvent base | High-built Polyamide Epoxy | High-build Polyamide Epoxy | Aliphatic Polyurethane Final coat | No | Marine | Negligible | Negligible
LPG-P07-R02 | Saddle support+guide | No | Liquefied Petroleum Gas | 15 | 27 | Carbon Steel | Yes | Inorganic zinc Self-cure Solvent base | High-built Polyamide Epoxy | High-build Polyamide Epoxy | Aliphatic Polyurethane Final coat | No | Marine | Negligible | Negligible
LPG-P07-R03 | Saddle support | No | Liquefied Petroleum Gas | 15 | 27 | Carbon Steel | Yes | Inorganic zinc Self-cure Solvent base | High-built Polyamide Epoxy | High-build Polyamide Epoxy | Aliphatic Polyurethane Final coat | No | Marine | Negligible | Negligible
LPG-P07-R04 | Saddle support+guide | No | Liquefied Petroleum Gas | 15 | 27 | Carbon Steel | Yes | Inorganic zinc Self-cure Solvent base | High-built Polyamide Epoxy | High-build Polyamide Epoxy | Aliphatic Polyurethane Final coat | No | Marine | Negligible | Negligible
LPG-P07-R05 | Saddle support | No | Liquefied Petroleum Gas | 15 | 27 | Carbon Steel | Yes | Inorganic zinc Self-cure Solvent base | High-built Polyamide Epoxy | High-build Polyamide Epoxy | Aliphatic Polyurethane Final coat | No | Marine | Negligible | Negligible
LPG-P08-R01 | Saddle support+guide | No | Liquefied Petroleum Gas | 15 | 27 | Carbon Steel | Yes | Inorganic zinc Self-cure Solvent base | High-built Polyamide Epoxy | High-build Polyamide Epoxy | Aliphatic Polyurethane Final coat | No | Marine | Negligible | Negligible
LPG-P08-R02 | Saddle support+guide | No | Liquefied Petroleum Gas | 15 | 27 | Carbon Steel | Yes | Inorganic zinc Self-cure Solvent base | High-built Polyamide Epoxy | High-build Polyamide Epoxy | Aliphatic Polyurethane Final coat | No | Marine | Negligible | Negligible
LPG-P08-R03 | Saddle support | No | Liquefied Petroleum Gas | 15 | 27 | Carbon Steel | Yes | Inorganic zinc Self-cure Solvent base | High-built Polyamide Epoxy | High-build Polyamide Epoxy | Aliphatic Polyurethane Final coat | No | Marine | Negligible | Negligible
LPG-P08-R04 | Saddle support+guide | No | Liquefied Petroleum Gas | 15 | 27 | Carbon Steel | Yes | Inorganic zinc Self-cure Solvent base | High-built Polyamide Epoxy | High-build Polyamide Epoxy | Aliphatic Polyurethane Final coat | No | Marine | Negligible | Negligible
LPG-P08-R05 | Saddle support | No | Liquefied Petroleum Gas | 15 | 27 | Carbon Steel | Yes | Inorganic zinc Self-cure Solvent base | High-built Polyamide Epoxy | High-build Polyamide Epoxy | Aliphatic Polyurethane Final coat | No | Marine | Negligible | Negligible
MMA-P05-R01 | Bolted skid | Yes | Methyl Methacrylate | 10 | 24 | Stainless Steel | Yes | Inorganic zinc Self-cure Solvent base | High-built Polyamide Epoxy | High-build Polyamide Epoxy | Aliphatic Polyurethane Final coat | No | Marine | Negligible | Negligible
MMA-P05-R02 | Bolted skid | Yes | Methyl Methacrylate | 10 | 24 | Stainless Steel | Yes | Inorganic zinc Self-cure Solvent base | High-built Polyamide Epoxy | High-build Polyamide Epoxy | Aliphatic Polyurethane Final coat | No | Marine | Negligible | Negligible
MMA-P05-R03 | Bolted skid | Yes | Methyl Methacrylate | 10 | 24 | Stainless Steel | Yes | Inorganic zinc Self-cure Solvent base | High-built Polyamide Epoxy | High-build Polyamide Epoxy | Aliphatic Polyurethane Final coat | No | Marine | Negligible | Negligible
MMA-P05-R04 | Bolted skid | Yes | Methyl Methacrylate | 10 | 24 | Stainless Steel | Yes | Inorganic zinc Self-cure Solvent base | High-built Polyamide Epoxy | High-build Polyamide Epoxy | Aliphatic Polyurethane Final coat | No | Marine | Negligible | Negligible
MMA-P05-R05 | Bolted skid | Yes | Methyl Methacrylate | 10 | 24 | Stainless Steel | Yes | Inorganic zinc Self-cure Solvent base | High-built Polyamide Epoxy | High-build Polyamide Epoxy | Aliphatic Polyurethane Final coat | No | Marine | Negligible | Negligible
MMA-P06-R01 | Bolted skid | Yes | Methyl Methacrylate | 10 | 24 | Stainless Steel | Yes | Inorganic zinc Self-cure Solvent base | High-built Polyamide Epoxy | High-build Polyamide Epoxy | Aliphatic Polyurethane Final coat | No | Marine | Negligible | Negligible
MMA-P06-R02 | Bolted skid | Yes | Methyl Methacrylate | 10 | 24 | Stainless Steel | Yes | Inorganic zinc Self-cure Solvent base | High-built Polyamide Epoxy | High-build Polyamide Epoxy | Aliphatic Polyurethane Final coat | No | Marine | Negligible | Negligible
MMA-P06-R03 | Bolted skid | Yes | Methyl Methacrylate | 10 | 24 | Stainless Steel | Yes | Inorganic zinc Self-cure Solvent base | High-built Polyamide Epoxy | High-build Polyamide Epoxy | Aliphatic Polyurethane Final coat | No | Marine | Negligible | Negligible
MMA-P06-R04 | Bolted skid | Yes | Methyl Methacrylate | 10 | 24 | Stainless Steel | Yes | Inorganic zinc Self-cure Solvent base | High-built Polyamide Epoxy | High-build Polyamide Epoxy | Aliphatic Polyurethane Final coat | No | Marine | Negligible | Negligible
MMA-P06-R05 | Bolted skid | Yes | Methyl Methacrylate | 10 | 24 | Stainless Steel | Yes | Inorganic zinc Self-cure Solvent base | High-built Polyamide Epoxy | High-build Polyamide Epoxy | Aliphatic Polyurethane Final coat | No | Marine | Negligible | Negligible
MMA-P7-R01 | Bolted skid | Yes | Methyl Methacrylate | 10 | 24 | Stainless Steel | Yes | Inorganic zinc Self-cure Solvent base | High-built Polyamide Epoxy | High-build Polyamide Epoxy | Aliphatic Polyurethane Final coat | No | Marine | Negligible | Negligible
MMA-P07-R02 | Bolted skid | Yes | Methyl Methacrylate | 10 | 24 | Stainless Steel | Yes | Inorganic zinc Self-cure Solvent base | High-built Polyamide Epoxy | High-build Polyamide Epoxy | Aliphatic Polyurethane Final coat | No | Marine | Negligible | Negligible
MMA-P07-R03 | Bolted skid | Yes | Methyl Methacrylate | 10 | 24 | Stainless Steel | Yes | Inorganic zinc Self-cure Solvent base | High-built Polyamide Epoxy | High-build Polyamide Epoxy | Aliphatic Polyurethane Final coat | No | Marine | Negligible | Negligible
MMA-P07-R04 | Bolted skid | Yes | Methyl Methacrylate | 10 | 24 | Stainless Steel | Yes | Inorganic zinc Self-cure Solvent base | High-built Polyamide Epoxy | High-build Polyamide Epoxy | Aliphatic Polyurethane Final coat | No | Marine | Negligible | Negligible
MMA-P07-R05 | Bolted skid | Yes | Methyl Methacrylate | 10 | 24 | Stainless Steel | Yes | Inorganic zinc Self-cure Solvent base | High-built Polyamide Epoxy | High-build Polyamide Epoxy | Aliphatic Polyurethane Final coat | No | Marine | Negligible | Negligible
MMA-P08-R01 | Bolted skid | Yes | Methyl Methacrylate | 10 | 24 | Stainless Steel | Yes | Inorganic zinc Self-cure Solvent base | High-built Polyamide Epoxy | High-build Polyamide Epoxy | Aliphatic Polyurethane Final coat | No | Marine | Negligible | Negligible
MMA-P08-R02 | Bolted skid | Yes | Methyl Methacrylate | 10 | 24 | Stainless Steel | Yes | Inorganic zinc Self-cure Solvent base | High-built Polyamide Epoxy | High-build Polyamide Epoxy | Aliphatic Polyurethane Final coat | No | Marine | Negligible | Negligible
MMA-P08-R03 | Bolted skid | Yes | Methyl Methacrylate | 10 | 24 | Stainless Steel | Yes | Inorganic zinc Self-cure Solvent base | High-built Polyamide Epoxy | High-build Polyamide Epoxy | Aliphatic Polyurethane Final coat | No | Marine | Negligible | Negligible
MMA-P08-R04 | Bolted skid | Yes | Methyl Methacrylate | 10 | 24 | Stainless Steel | Yes | Inorganic zinc Self-cure Solvent base | High-built Polyamide Epoxy | High-build Polyamide Epoxy | Aliphatic Polyurethane Final coat | No | Marine | Negligible | Negligible
MMA-P08-R05 | Bolted skid | Yes | Methyl Methacrylate | 10 | 24 | Stainless Steel | Yes | Inorganic zinc Self-cure Solvent base | High-built Polyamide Epoxy | High-build Polyamide Epoxy | Aliphatic Polyurethane Final coat | No | Marine | Negligible | Negligible
Propylene-P05-R01 | Guide | No | Propylene | 26 | 36 | Carbon Steel | Yes | Inorganic zinc Self-cure Solvent base | High-built Polyamide Epoxy | High-build Polyamide Epoxy | Aliphatic Polyurethane Final coat | No | Marine | Negligible | Negligible
Propylene-P05-R02 | Pipework resting on beam | No | Propylene | 26 | 36 | Carbon Steel | Yes | Inorganic zinc Self-cure Solvent base | High-built Polyamide Epoxy | High-build Polyamide Epoxy | Aliphatic Polyurethane Final coat | No | Marine | Low | Negligible
Propylene-P05-R03 | Guide | No | Propylene | 26 | 36 | Carbon Steel | Yes | Inorganic zinc Self-cure Solvent base | High-built Polyamide Epoxy | High-build Polyamide Epoxy | Aliphatic Polyurethane Final coat | No | Marine | Low | Negligible
Propylene-P05-R04 | Pipework resting on beam | No | Propylene | 26 | 36 | Carbon Steel | Yes | Inorganic zinc Self-cure Solvent base | High-built Polyamide Epoxy | High-build Polyamide Epoxy | Aliphatic Polyurethane Final coat | No | Marine | Low | Negligible
Propylene-P05-R05 | Guide | No | Propylene | 26 | 36 | Carbon Steel | Yes | Inorganic zinc Self-cure Solvent base | High-built Polyamide Epoxy | High-build Polyamide Epoxy | Aliphatic Polyurethane Final coat | No | Marine | Negligible | Negligible
Propylene-P06-R01 | Saddle support+guide | No | Propylene | 26 | 36 | Carbon Steel | Yes | Inorganic zinc Self-cure Solvent base | High-built Polyamide Epoxy | High-build Polyamide Epoxy | Aliphatic Polyurethane Final coat | No | Marine | Negligible | Negligible
Propylene-P06-R02 | Saddle support | No | Propylene | 26 | 36 | Carbon Steel | Yes | Inorganic zinc Self-cure Solvent base | High-built Polyamide Epoxy | High-build Polyamide Epoxy | Aliphatic Polyurethane Final coat | No | Marine | Negligible | Negligible
Propylene-P06-R03 | Saddle support+guide | No | Propylene | 26 | 36 | Carbon Steel | Yes | Inorganic zinc Self-cure Solvent base | High-built Polyamide Epoxy | High-build Polyamide Epoxy | Aliphatic Polyurethane Final coat | No | Marine | Negligible | Negligible
Propylene-P06-R04 | Saddle support | No | Propylene | 26 | 36 | Carbon Steel | Yes | Inorganic zinc Self-cure Solvent base | High-built Polyamide Epoxy | High-build Polyamide Epoxy | Aliphatic Polyurethane Final coat | No | Marine | Negligible | Negligible
Propylene-P06-R05 | Saddle support | No | Propylene | 26 | 36 | Carbon Steel | Yes | Inorganic zinc Self-cure Solvent base | High-built Polyamide Epoxy | High-build Polyamide Epoxy | Aliphatic Polyurethane Final coat | No | Marine | Negligible | Negligible
Propylene-P07-R01 | Saddle support+guide | No | Propylene | 26 | 36 | Carbon Steel | Yes | Inorganic zinc Self-cure Solvent base | High-built Polyamide Epoxy | High-build Polyamide Epoxy | Aliphatic Polyurethane Final coat | No | Marine | Negligible | Negligible
Propylene-P07-R02 | Saddle support+guide | No | Propylene | 26 | 36 | Carbon Steel | Yes | Inorganic zinc Self-cure Solvent base | High-built Polyamide Epoxy | High-build Polyamide Epoxy | Aliphatic Polyurethane Final coat | No | Marine | Negligible | Negligible
Propylene-P07-R03 | Saddle support | No | Propylene | 26 | 36 | Carbon Steel | Yes | Inorganic zinc Self-cure Solvent base | High-built Polyamide Epoxy | High-build Polyamide Epoxy | Aliphatic Polyurethane Final coat | No | Marine | Negligible | Negligible
Propylene-P07-R04 | Saddle support+guide | No | Propylene | 26 | 36 | Carbon Steel | Yes | Inorganic zinc Self-cure Solvent base | High-built Polyamide Epoxy | High-build Polyamide Epoxy | Aliphatic Polyurethane Final coat | No | Marine | Negligible | Negligible
Propylene-P07-R05 | Saddle support | No | Propylene | 26 | 36 | Carbon Steel | Yes | Inorganic zinc Self-cure Solvent base | High-built Polyamide Epoxy | High-build Polyamide Epoxy | Aliphatic Polyurethane Final coat | No | Marine | Negligible | Negligible
Propylene-P08-R01 | Saddle support+guide | No | Propylene | 26 | 36 | Carbon Steel | Yes | Inorganic zinc Self-cure Solvent base | High-built Polyamide Epoxy | High-build Polyamide Epoxy | Aliphatic Polyurethane Final coat | No | Marine | Negligible | Negligible
Propylene-P08-R02 | Saddle support+guide | No | Propylene | 26 | 36 | Carbon Steel | Yes | Inorganic zinc Self-cure Solvent base | High-built Polyamide Epoxy | High-build Polyamide Epoxy | Aliphatic Polyurethane Final coat | No | Marine | Negligible | Negligible
Propylene-P08-R03 | Saddle support | No | Propylene | 26 | 36 | Carbon Steel | Yes | Inorganic zinc Self-cure Solvent base | High-built Polyamide Epoxy | High-build Polyamide Epoxy | Aliphatic Polyurethane Final coat | No | Marine | Negligible | Negligible
Propylene-P08-R04 | Saddle support+guide | No | Propylene | 26 | 36 | Carbon Steel | Yes | Inorganic zinc Self-cure Solvent base | High-built Polyamide Epoxy | High-build Polyamide Epoxy | Aliphatic Polyurethane Final coat | No | Marine | Negligible | Negligible
Propylene-P08-R05 | Saddle support | No | Propylene | 26 | 36 | Carbon Steel | Yes | Inorganic zinc Self-cure Solvent base | High-built Polyamide Epoxy | High-build Polyamide Epoxy | Aliphatic Polyurethane Final coat | No | Marine | Negligible | Negligible
Solvent-P05-R01 | Guide | No | Hexane | 35 | 35 | Carbon Steel | Yes | Inorganic zinc Self-cure Solvent base | High-built Polyamide Epoxy | High-build Polyamide Epoxy | Aliphatic Polyurethane Final coat | No | Marine | Negligible | Negligible
Solvent-P05-R02 | Pipework resting on beam | No | Hexane | 35 | 35 | Carbon Steel | Yes | Inorganic zinc Self-cure Solvent base | High-built Polyamide Epoxy | High-build Polyamide Epoxy | Aliphatic Polyurethane Final coat | No | Marine | Negligible | Negligible
Solvent-P05-R03 | Guide | No | Hexane | 35 | 35 | Carbon Steel | Yes | Inorganic zinc Self-cure Solvent base | High-built Polyamide Epoxy | High-build Polyamide Epoxy | Aliphatic Polyurethane Final coat | No | Marine | Negligible | Negligible
Solvent-P05-R04 | Pipework resting on beam | No | Hexane | 35 | 35 | Carbon Steel | Yes | Inorganic zinc Self-cure Solvent base | High-built Polyamide Epoxy | High-build Polyamide Epoxy | Aliphatic Polyurethane Final coat | No | Marine | Low | Negligible
Solvent-P05-R05 | Guide | No | Hexane | 35 | 35 | Carbon Steel | Yes | Inorganic zinc Self-cure Solvent base | High-built Polyamide Epoxy | High-build Polyamide Epoxy | Aliphatic Polyurethane Final coat | No | Marine | Negligible | Negligible
Solvent-P06-R01 | Guide | No | Hexane | 35 | 35 | Carbon Steel | Yes | Inorganic zinc Self-cure Solvent base | High-built Polyamide Epoxy | High-build Polyamide Epoxy | Aliphatic Polyurethane Final coat | No | Marine | Low | Negligible
Solvent-P06-R02 | Pipework resting on beam | No | Hexane | 35 | 35 | Carbon Steel | Yes | Inorganic zinc Self-cure Solvent base | High-built Polyamide Epoxy | High-build Polyamide Epoxy | Aliphatic Polyurethane Final coat | No | Marine | Low | Negligible
Solvent-P06-R03 | Guide | No | Hexane | 35 | 35 | Carbon Steel | Yes | Inorganic zinc Self-cure Solvent base | High-built Polyamide Epoxy | High-build Polyamide Epoxy | Aliphatic Polyurethane Final coat | No | Marine | Low | Negligible
Solvent-P06-R04 | Pipework resting on beam | No | Hexane | 35 | 35 | Carbon Steel | Yes | Inorganic zinc Self-cure Solvent base | High-built Polyamide Epoxy | High-build Polyamide Epoxy | Aliphatic Polyurethane Final coat | No | Marine | Negligible | Negligible
Solvent-P06-R05 | Guide | No | Hexane | 35 | 35 | Carbon Steel | Yes | Inorganic zinc Self-cure Solvent base | High-built Polyamide Epoxy | High-build Polyamide Epoxy | Aliphatic Polyurethane Final coat | No | Marine | Low | Negligible
Solvent-P07-R01 | Guide | No | Hexane | 35 | 35 | Carbon Steel | Yes | Inorganic zinc Self-cure Solvent base | High-built Polyamide Epoxy | High-build Polyamide Epoxy | Aliphatic Polyurethane Final coat | No | Marine | Negligible | Negligible
Solvent-P07-R02 | Pipework resting on beam | No | Hexane | 35 | 35 | Carbon Steel | Yes | Inorganic zinc Self-cure Solvent base | High-built Polyamide Epoxy | High-build Polyamide Epoxy | Aliphatic Polyurethane Final coat | No | Marine | Negligible | Negligible
Solvent-P07-R03 | Guide | No | Hexane | 35 | 35 | Carbon Steel | Yes | Inorganic zinc Self-cure Solvent base | High-built Polyamide Epoxy | High-build Polyamide Epoxy | Aliphatic Polyurethane Final coat | No | Marine | Low | Negligible
Solvent-P07-R04 | Pipework resting on beam | No | Hexane | 35 | 35 | Carbon Steel | Yes | Inorganic zinc Self-cure Solvent base | High-built Polyamide Epoxy | High-build Polyamide Epoxy | Aliphatic Polyurethane Final coat | No | Marine | Low | Negligible
Solvent-P07-R05 | Guide | No | Hexane | 35 | 35 | Carbon Steel | Yes | Inorganic zinc Self-cure Solvent base | High-built Polyamide Epoxy | High-build Polyamide Epoxy | Aliphatic Polyurethane Final coat | No | Marine | Negligible | Negligible
Solvent-P08-R01 | Guide | No | Hexane | 35 | 35 | Carbon Steel | Yes | Inorganic zinc Self-cure Solvent base | High-built Polyamide Epoxy | High-build Polyamide Epoxy | Aliphatic Polyurethane Final coat | No | Marine | Negligible | Negligible
Solvent-P08-R02 | Pipework resting on beam | No | Hexane | 35 | 35 | Carbon Steel | Yes | Inorganic zinc Self-cure Solvent base | High-built Polyamide Epoxy | High-build Polyamide Epoxy | Aliphatic Polyurethane Final coat | No | Marine | Negligible | Negligible
Solvent-P08-R03 | Guide | No | Hexane | 35 | 35 | Carbon Steel | Yes | Inorganic zinc Self-cure Solvent base | High-built Polyamide Epoxy | High-build Polyamide Epoxy | Aliphatic Polyurethane Final coat | No | Marine | Negligible | Negligible
Solvent-P08-R04 | Pipework resting on beam | No | Hexane | 35 | 35 | Carbon Steel | Yes | Inorganic zinc Self-cure Solvent base | High-built Polyamide Epoxy | High-build Polyamide Epoxy | Aliphatic Polyurethane Final coat | No | Marine | Negligible | Negligible
Solvent-P08-R05 | Pipework resting on beam | No | Hexane | 35 | 35 | Carbon Steel | Yes | Inorganic zinc Self-cure Solvent base | High-built Polyamide Epoxy | High-build Polyamide Epoxy | Aliphatic Polyurethane Final coat | No | Marine | Negligible | Negligible
Sulfuric-P05-R01 | Welded skid | No | Sulfuric acid | 36 | 36 | Stainless Steel | Yes | Inorganic zinc Self-cure Solvent base | High-built Polyamide Epoxy | High-build Polyamide Epoxy | Aliphatic Polyurethane Final coat | No | Marine | Negligible | Negligible
Sulfuric-P05-R02 | Welded skid | No | Sulfuric acid | 36 | 36 | Stainless Steel | Yes | Inorganic zinc Self-cure Solvent base | High-built Polyamide Epoxy | High-build Polyamide Epoxy | Aliphatic Polyurethane Final coat | No | Marine | Negligible | Negligible
Sulfuric-P05-R03 | Welded skid | No | Sulfuric acid | 36 | 36 | Stainless Steel | Yes | Inorganic zinc Self-cure Solvent base | High-built Polyamide Epoxy | High-build Polyamide Epoxy | Aliphatic Polyurethane Final coat | No | Marine | Negligible | Negligible
Sulfuric-P05-R04 | Welded skid | No | Sulfuric acid | 36 | 36 | Stainless Steel | Yes | Inorganic zinc Self-cure Solvent base | High-built Polyamide Epoxy | High-build Polyamide Epoxy | Aliphatic Polyurethane Final coat | No | Marine | Negligible | Negligible
Sulfuric-P05-R05 | Welded skid | No | Sulfuric acid | 36 | 36 | Stainless Steel | Yes | Inorganic zinc Self-cure Solvent base | High-built Polyamide Epoxy | High-build Polyamide Epoxy | Aliphatic Polyurethane Final coat | No | Marine | Negligible | Negligible
Sulfuric-P06-R01 | Welded skid | No | Sulfuric acid | 36 | 36 | Stainless Steel | Yes | Inorganic zinc Self-cure Solvent base | High-built Polyamide Epoxy | High-build Polyamide Epoxy | Aliphatic Polyurethane Final coat | No | Marine | Low | Negligible
Sulfuric-P06-R02 | Welded skid | No | Sulfuric acid | 36 | 36 | Stainless Steel | Yes | Inorganic zinc Self-cure Solvent base | High-built Polyamide Epoxy | High-build Polyamide Epoxy | Aliphatic Polyurethane Final coat | No | Marine | Negligible | Negligible
Sulfuric-P06-R03 | Welded skid | No | Sulfuric acid | 36 | 36 | Stainless Steel | Yes | Inorganic zinc Self-cure Solvent base | High-built Polyamide Epoxy | High-build Polyamide Epoxy | Aliphatic Polyurethane Final coat | No | Marine | Negligible | Negligible
Sulfuric-P06-R04 | Welded skid | No | Sulfuric acid | 36 | 36 | Stainless Steel | Yes | Inorganic zinc Self-cure Solvent base | High-built Polyamide Epoxy | High-build Polyamide Epoxy | Aliphatic Polyurethane Final coat | No | Marine | Negligible | Negligible
Sulfuric-P06-R05 | Welded skid | No | Sulfuric acid | 36 | 36 | Stainless Steel | Yes | Inorganic zinc Self-cure Solvent base | High-built Polyamide Epoxy | High-build Polyamide Epoxy | Aliphatic Polyurethane Final coat | No | Marine | Negligible | Negligible
Sulfuric-P07-R01 | Welded skid | No | Sulfuric acid | 36 | 36 | Stainless Steel | Yes | Inorganic zinc Self-cure Solvent base | High-built Polyamide Epoxy | High-build Polyamide Epoxy | Aliphatic Polyurethane Final coat | No | Marine | Negligible | Negligible
Sulfuric-P07-R02 | Welded skid | No | Sulfuric acid | 36 | 36 | Stainless Steel | Yes | Inorganic zinc Self-cure Solvent base | High-built Polyamide Epoxy | High-build Polyamide Epoxy | Aliphatic Polyurethane Final coat | No | Marine | Negligible | Negligible
Sulfuric-P07-R03 | Welded skid | No | Sulfuric acid | 36 | 36 | Stainless Steel | Yes | Inorganic zinc Self-cure Solvent base | High-built Polyamide Epoxy | High-build Polyamide Epoxy | Aliphatic Polyurethane Final coat | No | Marine | Negligible | Negligible
Sulfuric-P07-R04 | Welded skid | No | Sulfuric acid | 36 | 36 | Stainless Steel | Yes | Inorganic zinc Self-cure Solvent base | High-built Polyamide Epoxy | High-build Polyamide Epoxy | Aliphatic Polyurethane Final coat | No | Marine | Negligible | Negligible
Sulfuric-P07-R05 | Welded skid | No | Sulfuric acid | 36 | 36 | Stainless Steel | Yes | Inorganic zinc Self-cure Solvent base | High-built Polyamide Epoxy | High-build Polyamide Epoxy | Aliphatic Polyurethane Final coat | No | Marine | Negligible | Negligible
Sulfuric-P08-R01 | Welded skid | No | Sulfuric acid | 36 | 36 | Stainless Steel | Yes | Inorganic zinc Self-cure Solvent base | High-built Polyamide Epoxy | High-build Polyamide Epoxy | Aliphatic Polyurethane Final coat | No | Marine | Negligible | Negligible
Sulfuric-P08-R02 | Welded skid | No | Sulfuric acid | 36 | 36 | Stainless Steel | Yes | Inorganic zinc Self-cure Solvent base | High-built Polyamide Epoxy | High-build Polyamide Epoxy | Aliphatic Polyurethane Final coat | No | Marine | Negligible | Negligible
Sulfuric-P08-R03 | Welded skid | No | Sulfuric acid | 36 | 36 | Stainless Steel | Yes | Inorganic zinc Self-cure Solvent base | High-built Polyamide Epoxy | High-build Polyamide Epoxy | Aliphatic Polyurethane Final coat | No | Marine | Negligible | Negligible
Sulfuric-P08-R04 | Welded skid | No | Sulfuric acid | 36 | 36 | Stainless Steel | Yes | Inorganic zinc Self-cure Solvent base | High-built Polyamide Epoxy | High-build Polyamide Epoxy | Aliphatic Polyurethane Final coat | No | Marine | Negligible | Negligible
Sulfuric-P08-R05 | Welded skid | No | Sulfuric acid | 36 | 36 | Stainless Steel | Yes | Inorganic zinc Self-cure Solvent base | High-built Polyamide Epoxy | High-build Polyamide Epoxy | Aliphatic Polyurethane Final coat | No | Marine | Negligible | Negligible

## Pivot
CUPS Susceptible from visual | (All)
Insulation | (All)
Row Labels | Count of support type
Bolted skid | 74
Clamp | 4
Clamp+Guide | 4
Guide | 53
Guide+saddle support | 1
Pipework resting on beam | 50
Saddle support | 32
Saddle support+guide | 16
Saddle support+shoe | 7
Trunnion | 1
Welded skid | 30
Grand Total | 272
Coating information
- Coating age: 12-13 years
- Coating layer: 3-4 layers
ข้อสรุป (ภาพรวม 272 points)
- Support type ที่ใช้งานมากที่สุด : Bolted skid (ภาพรวม)
- Negligible 246 points, Low 26 points
ข้อสรุป (Non-insulated piping 185 points)
- Support type ที่ใช้งานมากที่สุด : Guide (Non-insulated piping)
- Negligible 159 points, Low 26 points
- Low susceptibility
Guide--> CUPS high risk (อ้างอิงจาก EI)
Pipework resting on beam --> CUPS high risk (อ้างอิงจาก EI)
Weld skid --> CUPS low risk (อ้างอิงจาก EI)
- ภาพรวมส่วนใหญ่เป็น negligible เนื่องจากสภาพสีค่อนข้างดี
เปรียบเทียบผลจาก Visual และผลจาก Methodology
- Visual: Negligible 159 points, Low 26 points
- Methodology: Negligible 185 (เนื่องจากอายุสีและคุณภาพสี)
- ผลไม่ตรงกันคิดเป็น 14%
- Accuracy 86%
อัพเดท Methodology
- อัพเดทเกณฑ์การ Visual
คำถาม: สีที่อายุ 10 ปี+ จะมีสภาพประมาณไหน?--> เป็นไปได้ที่จะมีสภาพตาม report
Next action:
- ทำข้อมูลเพิ่มอีก 4 ชุด โดยดูแนวโน้ม accuracy ว่าเป็นไปในทิศทางเดียวกันหรือไม่
- ทำโบชัวร์ อัพเดท slide methodology
- หาแนวทางต่อยอดโดยใช้ AI เข้ามาช่วยพัฒนา methodology (พี่ต้น)
- Agenda (10/03/23 8.30-10.00)
1. อัพเดทที่ไปพูดคุยกับพี่ต้นและ IT เรื่อง AI
2. อัพเดทโบชัวร์และ presentation
Visual criteria
Negligible : 0% of corrosion at support area
Low : < 0-20% of corrosion at support area
Medium : < 20-80% of corrosion at support area
High : < 80% of corrosion at support area
Update visual criteria
Negligible : 0-15% of corrosion at support area
Low : < 15-30% of corrosion at support area
Medium : < 30-80% of corrosion at support area
High : < 80% of corrosion at support area